## README
Note
Export of results/tables/*.csv produced by scripts/run_all.py (values, not formulas).
All numbers derive from mixture-level summaries (one value per mixture). F and p values are NOMINAL / descriptive.
They are not replicate-based inference. See README.md and docs/DATA_ISSUES.md.
Sheet S3_reproduction_check compares each recomputed value with the number printed in the manuscript.

## T03_mass_balance
mix_id | sum_listed_solids_pct | closes_to_100 | note
C0 | 100 | TRUE | OPC mass fraction not stated; C0 listed as sand = 100 % (unresolved, see docs/DATA_ISSUES.md)
AT1 | 100 | TRUE
AT2 | 100 | TRUE
AT3 | 100 | TRUE
AT4 | 100 | TRUE
AT5 | 100 | TRUE
AT6 | 100 | TRUE

## T10_correlations
x | y | pearson_r | spearman_rho
compressive_MPa | splitting_tensile_MPa | 0.9981536 | 1
water_absorption_pct | apparent_porosity_pct | 0.9996772 | 1
apparent_porosity_pct | thermal_conductivity_W_mK | 0.997997 | 1
fracture_toughness_MPa_m05 | sorptivity_mm_min05 | -0.9750193 | -1
density_kg_m3 | compressive_MPa | -0.2546206 | 0.25

## T10x_full_pearson_matrix
property | density_kg_m3 | water_absorption_pct | apparent_porosity_pct | sorptivity_mm_min05 | compressive_MPa | flexural_MPa | splitting_tensile_MPa | fracture_toughness_MPa_m05 | acid_5pct_28d | thermal_conductivity_W_mK | cte_1e6_per_C
density_kg_m3 | 1 | 0.508998 | 0.5168267 | 0.541138 | -0.2546206 | -0.2521382 | -0.2699303 | -0.3865062 | -0.3948076 | 0.5030481 | 0.405218
water_absorption_pct | 0.508998 | 1 | 0.9996772 | 0.9974104 | -0.9603344 | -0.9595039 | -0.9651341 | -0.9749883 | -0.9903741 | 0.9967798 | 0.985193
apparent_porosity_pct | 0.5168267 | 0.9996772 | 1 | 0.9982832 | -0.9583375 | -0.9571054 | -0.9632812 | -0.9757082 | -0.9896548 | 0.997997 | 0.9854688
sorptivity_mm_min05 | 0.541138 | 0.9974104 | 0.9982832 | 1 | -0.949893 | -0.9456139 | -0.9527207 | -0.9750193 | -0.9839499 | 0.9984186 | 0.9834329
compressive_MPa | -0.2546206 | -0.9603344 | -0.9583375 | -0.949893 | 1 | 0.9970552 | 0.9981536 | 0.9761597 | 0.9849976 | -0.9623364 | -0.9807628
flexural_MPa | -0.2521382 | -0.9595039 | -0.9571054 | -0.9456139 | 0.9970552 | 1 | 0.9991611 | 0.9634819 | 0.9852523 | -0.9574362 | -0.9714661
splitting_tensile_MPa | -0.2699303 | -0.9651341 | -0.9632812 | -0.9527207 | 0.9981536 | 0.9991611 | 1 | 0.9729147 | 0.9891108 | -0.9646133 | -0.9794368
fracture_toughness_MPa_m05 | -0.3865062 | -0.9749883 | -0.9757082 | -0.9750193 | 0.9761597 | 0.9634819 | 0.9729147 | 1 | 0.9838222 | -0.983867 | -0.9982642
acid_5pct_28d | -0.3948076 | -0.9903741 | -0.9896548 | -0.9839499 | 0.9849976 | 0.9852523 | 0.9891108 | 0.9838222 | 1 | -0.9896196 | -0.9907347
thermal_conductivity_W_mK | 0.5030481 | 0.9967798 | 0.997997 | 0.9984186 | -0.9623364 | -0.9574362 | -0.9646133 | -0.983867 | -0.9896196 | 1 | 0.9906927
cte_1e6_per_C | 0.405218 | 0.985193 | 0.9854688 | 0.9834329 | -0.9807628 | -0.9714661 | -0.9794368 | -0.9982642 | -0.9907347 | 0.9906927 | 1

## T10y_full_spearman_matrix
property | density_kg_m3 | water_absorption_pct | apparent_porosity_pct | sorptivity_mm_min05 | compressive_MPa | flexural_MPa | splitting_tensile_MPa | fracture_toughness_MPa_m05 | acid_5pct_28d | thermal_conductivity_W_mK | cte_1e6_per_C
density_kg_m3 | 1 | -0.25 | -0.25 | -0.25 | 0.25 | 0.25 | 0.25 | 0.25 | 0.25 | -0.25 | -0.25
water_absorption_pct | -0.25 | 1 | 1 | 1 | -1 | -1 | -1 | -1 | -1 | 1 | 1
apparent_porosity_pct | -0.25 | 1 | 1 | 1 | -1 | -1 | -1 | -1 | -1 | 1 | 1
sorptivity_mm_min05 | -0.25 | 1 | 1 | 1 | -1 | -1 | -1 | -1 | -1 | 1 | 1
compressive_MPa | 0.25 | -1 | -1 | -1 | 1 | 1 | 1 | 1 | 1 | -1 | -1
flexural_MPa | 0.25 | -1 | -1 | -1 | 1 | 1 | 1 | 1 | 1 | -1 | -1
splitting_tensile_MPa | 0.25 | -1 | -1 | -1 | 1 | 1 | 1 | 1 | 1 | -1 | -1
fracture_toughness_MPa_m05 | 0.25 | -1 | -1 | -1 | 1 | 1 | 1 | 1 | 1 | -1 | -1
acid_5pct_28d | 0.25 | -1 | -1 | -1 | 1 | 1 | 1 | 1 | 1 | -1 | -1
thermal_conductivity_W_mK | -0.25 | 1 | 1 | 1 | -1 | -1 | -1 | -1 | -1 | 1 | 1
cte_1e6_per_C | -0.25 | 1 | 1 | 1 | -1 | -1 | -1 | -1 | -1 | 1 | 1

## T11_oxide_consistency
Material | Sum oxides excl. LOI | Sum oxides + LOI | SiO2+Al2O3+Fe2O3 | SiO2/Al2O3 (molar) | CaO/SiO2 (mass)
Ancient temple mortar (ATM) | 97.59 | 100 | 71.6 | 7.692114 | 0.3392501
Granite waste powder (GWP) | 99.37 | 100 | 88.55 | 8.655643 | 0.03187086
Metakaolin (MK) | 98.81 | 100 | 95.8 | 2.013353 | 0.009106762

## T12_binder_indices
Mix | Lime+MK (%) | Lime:MK | GW:(Lime+MK) | Ca/(Si+Al) molar, Eq.(3) | Sum listed solids (%)
C0 |  |  |  |  | 100
AT1 | 30 | 2 | 0.6666667 | 1.576487 | 100
AT2 | 30 | 2 | 0.6666667 | 1.576487 | 100
AT3 | 30 | 2 | 0.6666667 | 1.576487 | 100
AT4 | 30 | 2 | 0.6666667 | 1.576487 | 100
AT5 | 40 | 1.666667 | 0.625 | 1.313739 | 100
AT6 | 40 | 1.666667 | 0.625 | 1.313739 | 100

## T13_pct_change_vs_C0
property | C0 | AT1 | AT2 | AT3 | AT4 | AT5 | AT6
density_kg_m3 | 0 | -5.34188 | -4.786325 | -4.700855 | -4.059829 | -3.418803 | -2.905983
water_absorption_pct | 0 | -20.24922 | -25.54517 | -32.86604 | -35.82555 | -38.47352 | -43.76947
apparent_porosity_pct | 0 | -21.31377 | -27.25367 | -34.59119 | -37.31656 | -40.95038 | -45.3529
sorptivity_mm_min05 | 0 | -31.52174 | -43.47826 | -51.08696 | -55.43478 | -59.78261 | -66.30435
compressive_MPa | 0 | 8.290155 | 18.39378 | 26.68394 | 29.79275 | 36.26943 | 43.52332
flexural_MPa | 0 | 11.9281 | 19.60784 | 30.06536 | 34.15033 | 43.13725 | 51.63399
splitting_tensile_MPa | 0 | 12.77259 | 21.80685 | 33.33333 | 37.6947 | 46.72897 | 54.20561
fracture_toughness_MPa_m05 | 0 | 29.46429 | 66.07143 | 85.71429 | 97.32143 | 104.4643 | 109.8214
acid_5pct_28d | 0 | 11.05769 | 15.70513 | 20.35256 | 24.35897 | 27.5641 | 30.60897
thermal_conductivity_W_mK | 0 | -18.51852 | -27.16049 | -32.71605 | -35.18519 | -39.50617 | -42.59259
cte_1e6_per_C | 0 | -8.333333 | -15.625 | -20.83333 | -22.91667 | -25 | -27.08333

## T14_fibre_series_changes
property | AT1->AT4 (0->1.5% BF; w/b 0.42) | AT3->AT4 (1.0->1.5% BF; w/b 0.42) | AT5->AT6 (1.0->1.5% BF; w/b 0.40)
density_kg_m3 | 1.354402 | 0.6726457 | 0.5309735
water_absorption_pct | -19.53125 | -4.408353 | -8.607595
apparent_porosity_pct | -20.33748 | -4.166667 | -7.455621
sorptivity_mm_min05 | -34.92063 | -8.888889 | -16.21622
compressive_MPa | 19.85646 | 2.453988 | 5.323194
flexural_MPa | 19.85401 | 3.140704 | 5.936073
splitting_tensile_MPa | 22.09945 | 3.271028 | 5.095541
fracture_toughness_MPa_m05 | 52.41379 | 6.25 | 2.620087
acid_5pct_28d | 11.97691 | 3.328895 | 2.386935
thermal_conductivity_W_mK | -20.45455 | -3.669725 | -5.102041
cte_1e6_per_C | -15.90909 | -2.631579 | -2.777778

## T15_T21_ryshkewitch_fits
response | data_set | n | intercept_a | slope_b_per_pct | R2_of_ln_y | y0_fitting_constant | b_Eq5_fraction
compressive_MPa | C0 + AT1-AT6 | 7 | 4.425915 | -0.05656084 | 0.9393762 | 83.58926 | 5.656084
compressive_MPa | AT1-AT6 | 6 | 4.630462 | -0.07902407 | 0.9935463 | 102.5615 | 7.902407
splitting_tensile_MPa | C0 + AT1-AT6 | 7 | 2.100076 | -0.06793826 | 0.9547912 | 8.166792 | 6.793826
splitting_tensile_MPa | AT1-AT6 | 6 | 2.313917 | -0.09142208 | 0.9977468 | 10.11396 | 9.142208
fracture_toughness_MPa_m05 | C0 + AT1-AT6 | 7 | 1.864445 | -0.1237932 | 0.9644905 | 6.452356 | 12.37932
fracture_toughness_MPa_m05 | AT1-AT6 | 6 | 1.97787 | -0.1362494 | 0.9112533 | 7.227335 | 13.62494
flexural_MPa | C0 + AT1-AT6 | 7 | 2.689877 | -0.06410996 | 0.9457346 | 14.72987 | 6.410996
flexural_MPa | AT1-AT6 | 6 | 2.907655 | -0.08802621 | 0.9932784 | 18.31381 | 8.802621

## T16_density_diffusivity_checks
mix_id | rho_reported_kg_m3 | rho_d_implied_kg_m3 | rho_d_vs_reported_pct | alpha_reported_mm2_s | alpha_calc_reported_rho_mm2_s | alpha_calc_implied_rho_mm2_s | alpha_reported_minus_calc_reported_rho | alpha_excess_pct_over_calc_reported_rho
C0 | 2340 | 2228.972 | -4.744788 | 0.78 | 0.7525084 | 0.7899918 | 0.02749164 | 3.653333
AT1 | 2215 | 2199.21875 | -0.7124718 | 0.64 | 0.6080988 | 0.6124624 | 0.03190123 | 5.246061
AT2 | 2228 | 2177.824 | -2.252053 | 0.56 | 0.526988 | 0.5391295 | 0.03301196 | 6.264271
AT3 | 2230 | 2171.694 | -2.614631 | 0.52 | 0.4801466 | 0.4930377 | 0.0398534 | 8.300257
AT4 | 2245 | 2177.184 | -3.020736 | 0.49 | 0.4562985 | 0.4705115 | 0.03370145 | 7.385833
AT5 | 2260 | 2139.241 | -5.34334 | 0.46 | 0.4201825 | 0.4439017 | 0.03981752 | 9.476245
AT6 | 2272 | 2166.205 | -4.656471 | 0.43 | 0.3943458 | 0.4136053 | 0.03565416 | 9.041342

## T17_lca_relative
mix_id | GWP_kgCO2eq_per_kg | dGWP_vs_C0_pct | dEmbodiedEnergy_vs_C0_pct | dPrimaryEnergy_vs_C0_pct | fc_MPa | E_eco_MPa_per_kgCO2eq_per_kg | E_eco_ratio_to_C0
C0 | 0.462 | 0 | 0 | 0 | 38.6 | 83.54978 | 1
AT3 | 0.298 | -35.49784 | -32.08723 | -32.51834 | 48.9 | 164.094 | 1.964026
AT6 | 0.249 | -46.1039 | -46.41745 | -45.96577 | 55.4 | 222.49 | 2.662963

## T18_fibre_dose_fits
property | slope_per_1pct_BF | intercept_0pct_BF | R2_descriptive | F_1_2_nominal | p_nominal
density_kg_m3 | 18.4 | 2215.7 | 0.9342163 | 28.40268 | 0.03345133
water_absorption_pct | -0.694 | 5.103 | 0.9772268 | 85.82252 | 0.01145218
apparent_porosity_pct | -1.584 | 11.188 | 0.9721406 | 69.78905 | 0.01402809
sorptivity_mm_min05 | -0.0146 | 0.0612 | 0.9558744 | 43.3252 | 0.02231169
compressive_MPa | 5.62 | 42.41 | 0.9539233 | 41.40587 | 0.02331004
flexural_MPa | 0.944 | 6.877 | 0.9756679 | 80.19582 | 0.01224099
splitting_tensile_MPa | 0.554 | 3.642 | 0.973533 | 73.56568 | 0.01332226
fracture_toughness_MPa_m05 | 0.5 | 1.525 | 0.939567 | 31.09453 | 0.03068733
acid_5pct_28d | 5.56 | 69.38 | 0.9987594 | 1610.083 | 0.0006205078

## T19_two_way_unreplicated
source | SS | df | MS | F_nominal | p_nominal | eta2
Mixture | 880.8537 | 6 | 146.809 | 30.70308 | 3.996422e-10 | 0.3184427
Exposure | 1770.518 | 4 | 442.6296 | 92.5699 | 3.174769e-14 | 0.6400706
Mixture x exposure (residual) | 114.7577 | 24 | 4.781571 |  |  | 0.04148674
Total | 2766.13 | 34 | 81.35676 |  |  | 1

## T19b_kendall_friedman
kendall_W | chi2 | df | p_nominal | friedman_stat_scipy | friedman_p_scipy | n_mixtures | n_exposures
0.9885714 | 29.65714 | 6 | 4.566849e-05 | 26.85714 | 2.124559e-05 | 7 | 5

## T20_mechanical_change
mix_id | compressive_MPa | flexural_MPa | splitting_tensile_MPa | fracture_toughness_MPa_m05 | mean_of_four
C0 | 0 | 0 | 0 | 0 | 0
AT1 | 8.290155 | 11.9281 | 12.77259 | 29.46429 | 15.61378
AT2 | 18.39378 | 19.60784 | 21.80685 | 66.07143 | 31.46998
AT3 | 26.68394 | 30.06536 | 33.33333 | 85.71429 | 43.94923
AT4 | 29.79275 | 34.15033 | 37.6947 | 97.32143 | 49.7398
AT5 | 36.26943 | 43.13725 | 46.72897 | 104.4643 | 57.64999
AT6 | 43.52332 | 51.63399 | 54.20561 | 109.8214 | 64.79608

## T22_contrasts_2x2
property | binder_package (AT5,AT6 - AT3,AT4) | fibre 1.5 vs 1.0 | interaction
density_kg_m3 | 28.5 | 13.5 | -1.5
water_absorption_pct | -0.435 | -0.265 | -0.075
apparent_porosity_pct | -1.03 | -0.51 | -0.12
sorptivity_mm_min05 | -0.009 | -0.005 | -0.001
compressive_MPa | 4.5 | 2 | 0.8
flexural_MPa | 0.935 | 0.385 | 0.135
splitting_tensile_MPa | 0.48 | 0.19 | 0.05
fracture_toughness_MPa_m05 | 0.175 | 0.095 | -0.035
acid_5pct_28d | 4.2 | 2.2 | -0.3

## T23_replicate_precision
property | max_CV_pct_n3 | max_CV_pct_n5 | F_6_14_at_CV5_n3 | p_at_CV10_n3
density_kg_m3 | 1.911277 | 2.662775 | 0.4161072 | 0.9946215
water_absorption_pct | 20.59481 | 28.69252 | 48.31408 | 7.737522e-05
apparent_porosity_pct | 21.90399 | 30.51647 | 54.65182 | 3.850797e-05
sorptivity_mm_min05 | 38.51677 | 53.66126 | 168.9888 | 3.52712e-08
compressive_MPa | 12.73712 | 17.74525 | 18.47993 | 0.008630906
flexural_MPa | 14.37836 | 20.03181 | 23.54923 | 0.003023944
splitting_tensile_MPa | 15.03005 | 20.93975 | 25.73232 | 0.00200784
fracture_toughness_MPa_m05 | 24.37354 | 33.95703 | 67.66989 | 1.105898e-05
acid_5pct_28d | 9.133624 | 12.72489 | 9.502644 | 0.08549868

## S1_pareto_dominance
mix_id | dominated_by
C0 | AT1, AT2, AT3, AT4, AT5, AT6
AT1 | AT2, AT3, AT4, AT5, AT6
AT2 | AT3, AT4, AT5, AT6
AT3 | AT4, AT5, AT6
AT4 | AT5, AT6
AT5 | AT6
AT6 | none (non-dominated)

## S2_desirability_scenarios
scenario | mix_id | D | d_compressive_MPa | d_fracture_toughness_MPa_m05 | d_water_absorption_pct | d_thermal_conductivity_W_mK | rank
A: min-max limits | C0 | 0 | 0 | 0 | 0 | 0 | 7
A: min-max limits | AT1 | 0.3024041 | 0.1904762 | 0.2682927 | 0.4626335 | 0.4347826 | 6
A: min-max limits | AT2 | 0.540553 | 0.422619 | 0.601626 | 0.5836299 | 0.6376812 | 5
A: min-max limits | AT3 | 0.71467 | 0.6130952 | 0.7804878 | 0.7508897 | 0.7681159 | 4
A: min-max limits | AT4 | 0.7909281 | 0.6845238 | 0.8861789 | 0.8185053 | 0.826087 | 3
A: min-max limits | AT5 | 0.8906319 | 0.8333333 | 0.9512195 | 0.8790036 | 0.9275362 | 2
A: min-max limits | AT6 | 1 | 1 | 1 | 1 | 1 | 1
B: limits widened by 25% of range | C0 | 0.2 | 0.2 | 0.2 | 0.2 | 0.2 | 7
B: limits widened by 25% of range | AT1 | 0.4496165 | 0.352381 | 0.4146341 | 0.5701068 | 0.5478261 | 6
B: limits widened by 25% of range | AT2 | 0.6344123 | 0.5380952 | 0.6813008 | 0.6669039 | 0.7101449 | 5
B: limits widened by 25% of range | AT3 | 0.7725518 | 0.6904762 | 0.8243902 | 0.8007117 | 0.8144928 | 4
B: limits widened by 25% of range | AT4 | 0.8335405 | 0.747619 | 0.9089431 | 0.8548043 | 0.8608696 | 3
B: limits widened by 25% of range | AT5 | 0.9127256 | 0.8666667 | 0.9609756 | 0.9032028 | 0.942029 | 2
B: limits widened by 25% of range | AT6 | 1 | 1 | 1 | 1 | 1 | 1

## S3_reproduction_check
item | manuscript | recomputed | abs_diff | tolerance | status
Table 10 r compressive_MPa vs splitting_tensile_MPa | 0.998 | 0.9981536 | 0.000153645 | 0.0006 | match
Table 10 r water_absorption_pct vs apparent_porosity_pct | 1 | 0.9996772 | 0.0003227906 | 0.0006 | match
Table 10 r apparent_porosity_pct vs thermal_conductivity_W_mK | 0.998 | 0.997997 | 2.981988e-06 | 0.0006 | match
Table 10 r fracture_toughness_MPa_m05 vs sorptivity_mm_min05 | -0.975 | -0.9750193 | 1.930702e-05 | 0.0006 | match
Table 10 r density_kg_m3 vs compressive_MPa | -0.255 | -0.2546206 | 0.0003793572 | 0.0006 | match
Table 11 ATM sum_ox | 97.59 | 97.59 | 0 | 0.006 | match
Table 11 ATM sum_ox+LOI | 100 | 100 | 0 | 0.006 | match
Table 11 ATM SiO2+Al2O3+Fe2O3 | 71.6 | 71.6 | 0 | 0.006 | match
Table 11 ATM SiO2/Al2O3 | 7.69 | 7.692114 | 0.002113922 | 0.006 | match
Table 11 ATM CaO/SiO2 | 0.339 | 0.3392501 | 0.0002501358 | 0.006 | match
Table 11 GWP sum_ox | 99.37 | 99.37 | 0 | 0.006 | match
Table 11 GWP sum_ox+LOI | 100 | 100 | 0 | 0.006 | match
Table 11 GWP SiO2+Al2O3+Fe2O3 | 88.55 | 88.55 | 0 | 0.006 | match
Table 11 GWP SiO2/Al2O3 | 8.66 | 8.655643 | 0.004356606 | 0.006 | match
Table 11 GWP CaO/SiO2 | 0.032 | 0.03187086 | 0.0001291391 | 0.006 | match
Table 11 MK sum_ox | 98.81 | 98.81 | 0 | 0.006 | match
Table 11 MK sum_ox+LOI | 100 | 100 | 0 | 0.006 | match
Table 11 MK SiO2+Al2O3+Fe2O3 | 95.8 | 95.8 | 0 | 0.006 | match
Table 11 MK SiO2/Al2O3 | 2.01 | 2.013353 | 0.003352651 | 0.006 | match
Table 11 MK CaO/SiO2 | 0.009 | 0.009106762 | 0.0001067623 | 0.006 | match
Table 13 density_kg_m3 AT1 | -5.3 | -5.34188 | 0.04188034 | 0.051 | match
Table 13 density_kg_m3 AT2 | -4.8 | -4.786325 | 0.01367521 | 0.051 | match
Table 13 density_kg_m3 AT3 | -4.7 | -4.700855 | 0.0008547009 | 0.051 | match
Table 13 density_kg_m3 AT4 | -4.1 | -4.059829 | 0.04017094 | 0.051 | match
Table 13 density_kg_m3 AT5 | -3.4 | -3.418803 | 0.01880342 | 0.051 | match
Table 13 density_kg_m3 AT6 | -2.9 | -2.905983 | 0.005982906 | 0.051 | match
Table 13 water_absorption_pct AT1 | -20.2 | -20.24922 | 0.04922118 | 0.051 | match
Table 13 water_absorption_pct AT2 | -25.5 | -25.54517 | 0.04517134 | 0.051 | match
Table 13 water_absorption_pct AT3 | -32.9 | -32.86604 | 0.03395639 | 0.051 | match
Table 13 water_absorption_pct AT4 | -35.8 | -35.82555 | 0.02554517 | 0.051 | match
Table 13 water_absorption_pct AT5 | -38.5 | -38.47352 | 0.02647975 | 0.051 | match
Table 13 water_absorption_pct AT6 | -43.8 | -43.76947 | 0.0305296 | 0.051 | match
Table 13 apparent_porosity_pct AT1 | -21.3 | -21.31377 | 0.0137666 | 0.051 | match
Table 13 apparent_porosity_pct AT2 | -27.3 | -27.25367 | 0.04633124 | 0.051 | match
Table 13 apparent_porosity_pct AT3 | -34.6 | -34.59119 | 0.008805031 | 0.051 | match
Table 13 apparent_porosity_pct AT4 | -37.3 | -37.31656 | 0.01656184 | 0.051 | match
Table 13 apparent_porosity_pct AT5 | -41 | -40.95038 | 0.04961565 | 0.051 | match
Table 13 apparent_porosity_pct AT6 | -45.4 | -45.3529 | 0.04709993 | 0.051 | match
Table 13 sorptivity_mm_min05 AT1 | -31.5 | -31.52174 | 0.02173913 | 0.051 | match
Table 13 sorptivity_mm_min05 AT2 | -43.5 | -43.47826 | 0.02173913 | 0.051 | match
Table 13 sorptivity_mm_min05 AT3 | -51.1 | -51.08696 | 0.01304348 | 0.051 | match
Table 13 sorptivity_mm_min05 AT4 | -55.4 | -55.43478 | 0.03478261 | 0.051 | match
Table 13 sorptivity_mm_min05 AT5 | -59.8 | -59.78261 | 0.0173913 | 0.051 | match
Table 13 sorptivity_mm_min05 AT6 | -66.3 | -66.30435 | 0.004347826 | 0.051 | match
Table 13 compressive_MPa AT1 | 8.3 | 8.290155 | 0.00984456 | 0.051 | match
Table 13 compressive_MPa AT2 | 18.4 | 18.39378 | 0.006217617 | 0.051 | match
Table 13 compressive_MPa AT3 | 26.7 | 26.68394 | 0.01606218 | 0.051 | match
Table 13 compressive_MPa AT4 | 29.8 | 29.79275 | 0.007253886 | 0.051 | match
Table 13 compressive_MPa AT5 | 36.3 | 36.26943 | 0.03056995 | 0.051 | match
Table 13 compressive_MPa AT6 | 43.5 | 43.52332 | 0.02331606 | 0.051 | match
Table 13 flexural_MPa AT1 | 11.9 | 11.9281 | 0.02810458 | 0.051 | match
Table 13 flexural_MPa AT2 | 19.6 | 19.60784 | 0.007843137 | 0.051 | match
Table 13 flexural_MPa AT3 | 30.1 | 30.06536 | 0.03464052 | 0.051 | match
Table 13 flexural_MPa AT4 | 34.2 | 34.15033 | 0.0496732 | 0.051 | match
Table 13 flexural_MPa AT5 | 43.1 | 43.13725 | 0.0372549 | 0.051 | match
Table 13 flexural_MPa AT6 | 51.6 | 51.63399 | 0.03398693 | 0.051 | match
Table 13 splitting_tensile_MPa AT1 | 12.8 | 12.77259 | 0.02741433 | 0.051 | match
Table 13 splitting_tensile_MPa AT2 | 21.8 | 21.80685 | 0.006853583 | 0.051 | match
Table 13 splitting_tensile_MPa AT3 | 33.3 | 33.33333 | 0.03333333 | 0.051 | match
Table 13 splitting_tensile_MPa AT4 | 37.7 | 37.6947 | 0.00529595 | 0.051 | match
Table 13 splitting_tensile_MPa AT5 | 46.7 | 46.72897 | 0.02897196 | 0.051 | match
Table 13 splitting_tensile_MPa AT6 | 54.2 | 54.20561 | 0.005607477 | 0.051 | match
Table 13 fracture_toughness_MPa_m05 AT1 | 29.5 | 29.46429 | 0.03571429 | 0.051 | match
Table 13 fracture_toughness_MPa_m05 AT2 | 66.1 | 66.07143 | 0.02857143 | 0.051 | match
Table 13 fracture_toughness_MPa_m05 AT3 | 85.7 | 85.71429 | 0.01428571 | 0.051 | match
Table 13 fracture_toughness_MPa_m05 AT4 | 97.3 | 97.32143 | 0.02142857 | 0.051 | match
Table 13 fracture_toughness_MPa_m05 AT5 | 104.5 | 104.4643 | 0.03571429 | 0.051 | match
Table 13 fracture_toughness_MPa_m05 AT6 | 109.8 | 109.8214 | 0.02142857 | 0.051 | match
Table 13 acid_5pct_28d AT1 | 11.1 | 11.05769 | 0.04230769 | 0.051 | match
Table 13 acid_5pct_28d AT2 | 15.7 | 15.70513 | 0.005128205 | 0.051 | match
Table 13 acid_5pct_28d AT3 | 20.4 | 20.35256 | 0.0474359 | 0.051 | match
Table 13 acid_5pct_28d AT4 | 24.4 | 24.35897 | 0.04102564 | 0.051 | match
Table 13 acid_5pct_28d AT5 | 27.6 | 27.5641 | 0.03589744 | 0.051 | match
Table 13 acid_5pct_28d AT6 | 30.6 | 30.60897 | 0.008974359 | 0.051 | match
Table 13 thermal_conductivity_W_mK AT1 | -18.5 | -18.51852 | 0.01851852 | 0.051 | match
Table 13 thermal_conductivity_W_mK AT2 | -27.2 | -27.16049 | 0.03950617 | 0.051 | match
Table 13 thermal_conductivity_W_mK AT3 | -32.7 | -32.71605 | 0.01604938 | 0.051 | match
Table 13 thermal_conductivity_W_mK AT4 | -35.2 | -35.18519 | 0.01481481 | 0.051 | match
Table 13 thermal_conductivity_W_mK AT5 | -39.5 | -39.50617 | 0.00617284 | 0.051 | match
Table 13 thermal_conductivity_W_mK AT6 | -42.6 | -42.59259 | 0.007407407 | 0.051 | match
Table 13 cte_1e6_per_C AT1 | -8.3 | -8.333333 | 0.03333333 | 0.051 | match
Table 13 cte_1e6_per_C AT2 | -15.6 | -15.625 | 0.025 | 0.051 | match
Table 13 cte_1e6_per_C AT3 | -20.8 | -20.83333 | 0.03333333 | 0.051 | match
Table 13 cte_1e6_per_C AT4 | -22.9 | -22.91667 | 0.01666667 | 0.051 | match
Table 13 cte_1e6_per_C AT5 | -25 | -25 | 3.552714e-15 | 0.051 | match
Table 13 cte_1e6_per_C AT6 | -27.1 | -27.08333 | 0.01666667 | 0.051 | match
Table 14 density_kg_m3 col1 | 1.4 | 1.354402 | 0.04559819 | 0.051 | match
Table 14 density_kg_m3 col2 | 0.7 | 0.6726457 | 0.02735426 | 0.051 | match
Table 14 density_kg_m3 col3 | 0.5 | 0.5309735 | 0.03097345 | 0.051 | match
Table 14 water_absorption_pct col1 | -19.5 | -19.53125 | 0.03125 | 0.051 | match
Table 14 water_absorption_pct col2 | -4.4 | -4.408353 | 0.008352668 | 0.051 | match
Table 14 water_absorption_pct col3 | -8.6 | -8.607595 | 0.007594937 | 0.051 | match
Table 14 apparent_porosity_pct col1 | -20.3 | -20.33748 | 0.0374778 | 0.051 | match
Table 14 apparent_porosity_pct col2 | -4.2 | -4.166667 | 0.03333333 | 0.051 | match
Table 14 apparent_porosity_pct col3 | -7.5 | -7.455621 | 0.0443787 | 0.051 | match
Table 14 sorptivity_mm_min05 col1 | -34.9 | -34.92063 | 0.02063492 | 0.051 | match
Table 14 sorptivity_mm_min05 col2 | -8.9 | -8.888889 | 0.01111111 | 0.051 | match
Table 14 sorptivity_mm_min05 col3 | -16.2 | -16.21622 | 0.01621622 | 0.051 | match
Table 14 compressive_MPa col1 | 19.9 | 19.85646 | 0.04354067 | 0.051 | match
Table 14 compressive_MPa col2 | 2.5 | 2.453988 | 0.04601227 | 0.051 | match
Table 14 compressive_MPa col3 | 5.3 | 5.323194 | 0.02319392 | 0.051 | match
Table 14 flexural_MPa col1 | 19.9 | 19.85401 | 0.0459854 | 0.051 | match
Table 14 flexural_MPa col2 | 3.1 | 3.140704 | 0.04070352 | 0.051 | match
Table 14 flexural_MPa col3 | 5.9 | 5.936073 | 0.03607306 | 0.051 | match
Table 14 splitting_tensile_MPa col1 | 22.1 | 22.09945 | 0.0005524862 | 0.051 | match
Table 14 splitting_tensile_MPa col2 | 3.3 | 3.271028 | 0.02897196 | 0.051 | match
Table 14 splitting_tensile_MPa col3 | 5.1 | 5.095541 | 0.004458599 | 0.051 | match
Table 14 fracture_toughness_MPa_m05 col1 | 52.4 | 52.41379 | 0.0137931 | 0.051 | match
Table 14 fracture_toughness_MPa_m05 col2 | 6.3 | 6.25 | 0.05 | 0.051 | match
Table 14 fracture_toughness_MPa_m05 col3 | 2.6 | 2.620087 | 0.02008734 | 0.051 | match
Table 14 acid_5pct_28d col1 | 12 | 11.97691 | 0.02308802 | 0.051 | match
Table 14 acid_5pct_28d col2 | 3.3 | 3.328895 | 0.02889481 | 0.051 | match
Table 14 acid_5pct_28d col3 | 2.4 | 2.386935 | 0.01306533 | 0.051 | match
Table 14 thermal_conductivity_W_mK col1 | -20.5 | -20.45455 | 0.04545455 | 0.051 | match
Table 14 thermal_conductivity_W_mK col2 | -3.7 | -3.669725 | 0.03027523 | 0.051 | match
Table 14 thermal_conductivity_W_mK col3 | -5.1 | -5.102041 | 0.002040816 | 0.051 | match
Table 14 cte_1e6_per_C col1 | -15.9 | -15.90909 | 0.009090909 | 0.051 | match
Table 14 cte_1e6_per_C col2 | -2.6 | -2.631579 | 0.03157895 | 0.051 | match
Table 14 cte_1e6_per_C col3 | -2.8 | -2.777778 | 0.02222222 | 0.051 | match
Table 15 compressive_MPa n=7 y0 | 83.59 | 83.58926 | 0.0007435552 | 0.006 | match
Table 15 compressive_MPa n=7 b | 5.66 | 5.656084 | 0.003916165 | 0.006 | match
Table 15 compressive_MPa n=7 R2 | 0.939 | 0.9393762 | 0.0003762005 | 0.0006 | match
Table 15 compressive_MPa n=6 y0 | 102.56 | 102.5615 | 0.001460199 | 0.006 | match
Table 15 compressive_MPa n=6 b | 7.9 | 7.902407 | 0.002407372 | 0.006 | match
Table 15 compressive_MPa n=6 R2 | 0.994 | 0.9935463 | 0.0004537146 | 0.0006 | match
Table 15 splitting_tensile_MPa n=7 y0 | 8.17 | 8.166792 | 0.003208027 | 0.006 | match
Table 15 splitting_tensile_MPa n=7 b | 6.79 | 6.793826 | 0.003826409 | 0.006 | match
Table 15 splitting_tensile_MPa n=7 R2 | 0.955 | 0.9547912 | 0.0002088032 | 0.0006 | match
Table 15 splitting_tensile_MPa n=6 y0 | 10.11 | 10.11396 | 0.003960651 | 0.006 | match
Table 15 splitting_tensile_MPa n=6 b | 9.14 | 9.142208 | 0.002208428 | 0.006 | match
Table 15 splitting_tensile_MPa n=6 R2 | 0.998 | 0.9977468 | 0.0002532473 | 0.0006 | match
Table 15 fracture_toughness_MPa_m05 n=7 y0 | 6.45 | 6.452356 | 0.002356355 | 0.006 | match
Table 15 fracture_toughness_MPa_m05 n=7 b | 12.38 | 12.37932 | 0.0006836933 | 0.006 | match
Table 15 fracture_toughness_MPa_m05 n=7 R2 | 0.964 | 0.9644905 | 0.0004905253 | 0.0006 | match
Table 15 fracture_toughness_MPa_m05 n=6 y0 | 7.23 | 7.227335 | 0.002665382 | 0.006 | match
Table 15 fracture_toughness_MPa_m05 n=6 b | 13.62 | 13.62494 | 0.004940954 | 0.006 | match
Table 15 fracture_toughness_MPa_m05 n=6 R2 | 0.911 | 0.9112533 | 0.000253279 | 0.0006 | match
Table 16 C0 rho_d | 2229 | 2228.972 | 0.02803738 | 0.6 | match
Table 16 C0 alpha calc (reported rho) | 0.753 | 0.7525084 | 0.0004916388 | 0.0006 | match
Table 16 C0 alpha calc (implied rho_d) | 0.79 | 0.7899918 | 8.203445e-06 | 0.0006 | match
Table 16 AT1 rho_d | 2199 | 2199.21875 | 0.21875 | 0.6 | match
Table 16 AT1 alpha calc (reported rho) | 0.608 | 0.6080988 | 9.876998e-05 | 0.0006 | match
Table 16 AT1 alpha calc (implied rho_d) | 0.612 | 0.6124624 | 0.0004623917 | 0.0006 | match
Table 16 AT2 rho_d | 2178 | 2177.824 | 0.1757322 | 0.6 | match
Table 16 AT2 alpha calc (reported rho) | 0.527 | 0.526988 | 1.195995e-05 | 0.0006 | match
Table 16 AT2 alpha calc (implied rho_d) | 0.539 | 0.5391295 | 0.0001295205 | 0.0006 | match
Table 16 AT3 rho_d | 2172 | 2171.694 | 0.3062645 | 0.6 | match
Table 16 AT3 alpha calc (reported rho) | 0.48 | 0.4801466 | 0.0001465989 | 0.0006 | match
Table 16 AT3 alpha calc (implied rho_d) | 0.493 | 0.4930377 | 3.77143e-05 | 0.0006 | match
Table 16 AT4 rho_d | 2177 | 2177.184 | 0.184466 | 0.6 | match
Table 16 AT4 alpha calc (reported rho) | 0.456 | 0.4562985 | 0.0002985496 | 0.0006 | match
Table 16 AT4 alpha calc (implied rho_d) | 0.471 | 0.4705115 | 0.000488539 | 0.0006 | match
Table 16 AT5 rho_d | 2139 | 2139.241 | 0.2405063 | 0.6 | match
Table 16 AT5 alpha calc (reported rho) | 0.42 | 0.4201825 | 0.0001824792 | 0.0006 | match
Table 16 AT5 alpha calc (implied rho_d) | 0.444 | 0.4439017 | 9.834411e-05 | 0.0006 | match
Table 16 AT6 rho_d | 2166 | 2166.205 | 0.2049861 | 0.6 | match
Table 16 AT6 alpha calc (reported rho) | 0.394 | 0.3943458 | 0.0003458438 | 0.0006 | match
Table 16 AT6 alpha calc (implied rho_d) | 0.414 | 0.4136053 | 0.0003947489 | 0.0006 | match
Table 17 C0 E_eco | 83.5 | 83.54978 | 0.04978355 | 0.051 | match
Table 17 AT3 dGWP | -35.5 | -35.49784 | 0.002164502 | 0.051 | match
Table 17 AT3 dEE | -32.1 | -32.08723 | 0.01277259 | 0.051 | match
Table 17 AT3 dPE | -32.5 | -32.51834 | 0.01833741 | 0.051 | match
Table 17 AT3 E_eco | 164.1 | 164.094 | 0.006040268 | 0.051 | match
Table 17 AT6 dGWP | -46.1 | -46.1039 | 0.003896104 | 0.051 | match
Table 17 AT6 dEE | -46.4 | -46.41745 | 0.01744548 | 0.051 | match
Table 17 AT6 dPE | -46 | -45.96577 | 0.03422983 | 0.051 | match
Table 17 AT6 E_eco | 222.5 | 222.49 | 0.01004016 | 0.051 | match
Table 18 density_kg_m3 slope | 18.4 | 18.4 | 0 | 0.1105 | match
Table 18 density_kg_m3 intercept | 2215.7 | 2215.7 | 0 | 1.32952 | match
Table 18 density_kg_m3 R2 | 0.9342 | 0.9342163 | 1.633554e-05 | 6e-05 | match
Table 18 water_absorption_pct slope | -0.694 | -0.694 | 2.220446e-16 | 0.004264 | match
Table 18 water_absorption_pct intercept | 5.103 | 5.103 | 8.881784e-16 | 0.0031618 | match
Table 18 water_absorption_pct R2 | 0.9772 | 0.9772268 | 2.679869e-05 | 6e-05 | match
Table 18 apparent_porosity_pct slope | -1.584 | -1.584 | 4.440892e-16 | 0.009604 | match
Table 18 apparent_porosity_pct intercept | 11.188 | 11.188 | 1.776357e-15 | 0.0068128 | match
Table 18 apparent_porosity_pct R2 | 0.9721 | 0.9721406 | 4.059885e-05 | 6e-05 | match
Table 18 sorptivity_mm_min05 slope | -0.0146 | -0.0146 | 1.734723e-18 | 0.0001876 | match
Table 18 sorptivity_mm_min05 intercept | 0.0612 | 0.0612 | 6.938894e-18 | 0.00013672 | match
Table 18 sorptivity_mm_min05 R2 | 0.9559 | 0.9558744 | 2.556054e-05 | 6e-05 | match
Table 18 compressive_MPa slope | 5.62 | 5.62 | 1.776357e-15 | 0.03382 | match
Table 18 compressive_MPa intercept | 42.41 | 42.41 | 0 | 0.025546 | match
Table 18 compressive_MPa R2 | 0.9539 | 0.9539233 | 2.328602e-05 | 6e-05 | match
Table 18 flexural_MPa slope | 0.944 | 0.944 | 6.661338e-16 | 0.005764 | match
Table 18 flexural_MPa intercept | 6.877 | 6.877 | 0 | 0.0042262 | match
Table 18 flexural_MPa R2 | 0.9757 | 0.9756679 | 3.213629e-05 | 6e-05 | match
Table 18 splitting_tensile_MPa slope | 0.554 | 0.554 | 1.110223e-16 | 0.003424 | match
Table 18 splitting_tensile_MPa intercept | 3.642 | 3.642 | 4.440892e-16 | 0.0022852 | match
Table 18 splitting_tensile_MPa R2 | 0.9735 | 0.973533 | 3.295692e-05 | 6e-05 | match
Table 18 fracture_toughness_MPa_m05 slope | 0.5 | 0.5 | 0 | 0.0031 | match
Table 18 fracture_toughness_MPa_m05 intercept | 1.525 | 1.525 | 2.220446e-16 | 0.001015 | match
Table 18 fracture_toughness_MPa_m05 R2 | 0.9396 | 0.939567 | 3.29525e-05 | 6e-05 | match
Table 18 acid_5pct_28d slope | 5.56 | 5.56 | 2.664535e-15 | 0.03346 | match
Table 18 acid_5pct_28d intercept | 69.38 | 69.38 | 0 | 0.041728 | match
Table 18 acid_5pct_28d R2 | 0.9988 | 0.9987594 | 4.063065e-05 | 6e-05 | match
Table 19 Mixture MS | 146.81 | 146.809 | 0.001047619 | 0.006 | match
Table 19 Mixture F | 30.7 | 30.70308 | 0.003076295 | 0.006 | match
Table 19 Mixture eta2 | 0.318 | 0.3184427 | 0.0004426637 | 0.0006 | match
Table 19 Exposure MS | 442.63 | 442.6296 | 0.0004285714 | 0.006 | match
Table 19 Exposure F | 92.57 | 92.5699 | 0.0001036718 | 0.006 | match
Table 19 Exposure eta2 | 0.64 | 0.6400706 | 7.05927e-05 | 0.0006 | match
Table 19 Mixture x exposure (residual) MS | 4.78 | 4.781571 | 0.001571429 | 0.006 | match
Table 19 Mixture x exposure (residual) eta2 | 0.041 | 0.04148674 | 0.0004867436 | 0.0006 | match
Table 22 density_kg_m3 binder_package (AT5,AT6 - AT3,AT4) | 28.5 | 28.5 | 0 | 0.0006 | match
Table 22 density_kg_m3 fibre 1.5 vs 1.0 | 13.5 | 13.5 | 0 | 0.0006 | match
Table 22 density_kg_m3 interaction | -1.5 | -1.5 | 0 | 0.0006 | match
Table 22 water_absorption_pct binder_package (AT5,AT6 - AT3,AT4) | -0.435 | -0.435 | 3.885781e-16 | 0.0006 | match
Table 22 water_absorption_pct fibre 1.5 vs 1.0 | -0.265 | -0.265 | 3.330669e-16 | 0.0006 | match
Table 22 water_absorption_pct interaction | -0.075 | -0.075 | 1.804112e-16 | 0.0006 | match
Table 22 apparent_porosity_pct binder_package (AT5,AT6 - AT3,AT4) | -1.03 | -1.03 | 6.661338e-16 | 0.0006 | match
Table 22 apparent_porosity_pct fibre 1.5 vs 1.0 | -0.51 | -0.51 | 2.220446e-16 | 0.0006 | match
Table 22 apparent_porosity_pct interaction | -0.12 | -0.12 | 9.992007e-16 | 0.0006 | match
Table 22 sorptivity_mm_min05 binder_package (AT5,AT6 - AT3,AT4) | -0.009 | -0.009 | 5.20417e-18 | 0.0006 | match
Table 22 sorptivity_mm_min05 fibre 1.5 vs 1.0 | -0.005 | -0.005 | 9.540979e-18 | 0.0006 | match
Table 22 sorptivity_mm_min05 interaction | -0.001 | -0.001 | 8.673617e-19 | 0.0006 | match
Table 22 compressive_MPa binder_package (AT5,AT6 - AT3,AT4) | 4.5 | 4.5 | 0 | 0.0006 | match
Table 22 compressive_MPa fibre 1.5 vs 1.0 | 2 | 2 | 0 | 0.0006 | match
Table 22 compressive_MPa interaction | 0.8 | 0.8 | 2.88658e-15 | 0.0006 | match
Table 22 flexural_MPa binder_package (AT5,AT6 - AT3,AT4) | 0.935 | 0.935 | 1.332268e-15 | 0.0006 | match
Table 22 flexural_MPa fibre 1.5 vs 1.0 | 0.385 | 0.385 | 1.554312e-15 | 0.0006 | match
Table 22 flexural_MPa interaction | 0.135 | 0.135 | 2.220446e-16 | 0.0006 | match
Table 22 splitting_tensile_MPa binder_package (AT5,AT6 - AT3,AT4) | 0.48 | 0.48 | 4.440892e-16 | 0.0006 | match
Table 22 splitting_tensile_MPa fibre 1.5 vs 1.0 | 0.19 | 0.19 | 3.885781e-16 | 0.0006 | match
Table 22 splitting_tensile_MPa interaction | 0.05 | 0.05 | 7.077672e-16 | 0.0006 | match
Table 22 fracture_toughness_MPa_m05 binder_package (AT5,AT6 - AT3,AT4) | 0.175 | 0.175 | 2.775558e-16 | 0.0006 | match
Table 22 fracture_toughness_MPa_m05 fibre 1.5 vs 1.0 | 0.095 | 0.095 | 1.94289e-16 | 0.0006 | match
Table 22 fracture_toughness_MPa_m05 interaction | -0.035 | -0.035 | 1.387779e-16 | 0.0006 | match
Table 22 acid_5pct_28d binder_package (AT5,AT6 - AT3,AT4) | 4.2 | 4.2 | 2.664535e-15 | 0.0006 | match
Table 22 acid_5pct_28d fibre 1.5 vs 1.0 | 2.2 | 2.2 | 2.664535e-15 | 0.0006 | match
Table 22 acid_5pct_28d interaction | -0.3 | -0.3 | 2.831069e-15 | 0.0006 | match
Table 23 density_kg_m3 maxCV n=3 | 1.9 | 1.911277 | 0.01127652 | 0.051 | match
Table 23 density_kg_m3 maxCV n=5 | 2.7 | 2.662775 | 0.03722463 | 0.051 | match
Table 23 density_kg_m3 F(6,14) at CV5 | 0.4 | 0.4161072 | 0.01610721 | 0.051 | match
Table 23 water_absorption_pct maxCV n=3 | 20.6 | 20.59481 | 0.005192092 | 0.051 | match
Table 23 water_absorption_pct maxCV n=5 | 28.7 | 28.69252 | 0.007476094 | 0.051 | match
Table 23 water_absorption_pct F(6,14) at CV5 | 48.3 | 48.31408 | 0.01407646 | 0.051 | match
Table 23 apparent_porosity_pct maxCV n=3 | 21.9 | 21.90399 | 0.003989649 | 0.051 | match
Table 23 apparent_porosity_pct maxCV n=5 | 30.5 | 30.51647 | 0.01646558 | 0.051 | match
Table 23 apparent_porosity_pct F(6,14) at CV5 | 54.7 | 54.65182 | 0.04817837 | 0.051 | match
Table 23 sorptivity_mm_min05 maxCV n=3 | 38.5 | 38.51677 | 0.0167712 | 0.051 | match
Table 23 sorptivity_mm_min05 maxCV n=5 | 53.7 | 53.66126 | 0.03873822 | 0.051 | match
Table 23 sorptivity_mm_min05 F(6,14) at CV5 | 169 | 168.9888 | 0.0111935 | 0.051 | match
Table 23 compressive_MPa maxCV n=3 | 12.7 | 12.73712 | 0.03711542 | 0.051 | match
Table 23 compressive_MPa maxCV n=5 | 17.7 | 17.74525 | 0.04524872 | 0.051 | match
Table 23 compressive_MPa F(6,14) at CV5 | 18.5 | 18.47993 | 0.02006838 | 0.051 | match
Table 23 flexural_MPa maxCV n=3 | 14.4 | 14.37836 | 0.02164324 | 0.051 | match
Table 23 flexural_MPa maxCV n=5 | 20 | 20.03181 | 0.0318132 | 0.051 | match
Table 23 flexural_MPa F(6,14) at CV5 | 23.5 | 23.54923 | 0.04922946 | 0.051 | match
Table 23 splitting_tensile_MPa maxCV n=3 | 15 | 15.03005 | 0.03004912 | 0.051 | match
Table 23 splitting_tensile_MPa maxCV n=5 | 20.9 | 20.93975 | 0.03974587 | 0.051 | match
Table 23 splitting_tensile_MPa F(6,14) at CV5 | 25.7 | 25.73232 | 0.03232282 | 0.051 | match
Table 23 fracture_toughness_MPa_m05 maxCV n=3 | 24.4 | 24.37354 | 0.02645812 | 0.051 | match
Table 23 fracture_toughness_MPa_m05 maxCV n=5 | 34 | 33.95703 | 0.04297374 | 0.051 | match
Table 23 fracture_toughness_MPa_m05 F(6,14) at CV5 | 67.7 | 67.66989 | 0.03010868 | 0.051 | match
Table 23 acid_5pct_28d maxCV n=3 | 9.1 | 9.133624 | 0.03362424 | 0.051 | match
Table 23 acid_5pct_28d maxCV n=5 | 12.7 | 12.72489 | 0.02489323 | 0.051 | match
Table 23 acid_5pct_28d F(6,14) at CV5 | 9.5 | 9.502644 | 0.002644278 | 0.051 | match
Eq3 Ca/(Si+Al) AT1-AT4 | 1.58 | 1.576487 | 0.003513258 | 0.005 | match
Eq3 Ca/(Si+Al) AT5-AT6 | 1.31 | 1.313739 | 0.003738952 | 0.005 | match
R2 porosity vs acid residual (Fig 18) | 0.979 | 0.9794167 | 0.0004167159 | 0.0005 | match
Kendall W | 0.989 | 0.9885714 | 0.0004285714 | 0.0005 | match