## START_HERE
AT-MMC Supporting Records: Template and Consistency Checks
PURPOSE | This workbook organizes source-record templates and checks for the AT-MMC manuscript.
Included sheets
Mix_Design | Mixture proportions copied from the manuscript; C0 binder fraction remains unresolved.
Reported_Physical | Reported mixture-level summary values; not specimen-level observations.
Reported_Mechanical | Reported mixture-level summary values; not specimen-level observations.
Reported_Durability | Reported durability percentages; metric definition and protocol require verification.
Reported_Thermal | Reported thermal values plus formula-based diffusivity check.
Specimen_Raw_Data | Blank raw data template for each individual specimen and batch.
Lab_Record_Log | Blank traceability form for original lab records and instrument files.
Durability_Raw_Data | Blank durability raw data sheet.
Stats_Descriptive | Descriptive calculations from seven reported mix-level summary points only; no inferential ANOVA.
LCA_Inventory | Blank process inventory structure and manuscript's reported summary values.
References_Audit | Reference list copied from manuscript with verification status prompts.
Issues_Checklist | High-priority inconsistencies and records needed before publication.

## Mix_Design
Manuscript-reported mixture proportions
Mix ID | Binder system | Lime (%) | Metakaolin (%) | Granite waste (%) | Sand (%) | Basalt fibre (%) | w/b ratio
C0 | OPC control |  |  | 0 | 100 | 0 | 0.4
AT1 | Lime-MK | 20 | 10 | 20 | 50 | 0 | 0.42
AT2 | Lime-MK | 20 | 10 | 20 | 49.5 | 0.5 | 0.42
AT3 | Lime-MK | 20 | 10 | 20 | 49 | 1 | 0.42
AT4 | Lime-MK | 20 | 10 | 20 | 48.5 | 1.5 | 0.42
AT5 | Lime-MK | 25 | 15 | 25 | 34 | 1 | 0.4
AT6 | Lime-MK | 25 | 15 | 25 | 33.5 | 1.5 | 0.4
Audit note | For C0, the manuscript labels the mix OPC control but lists sand=100% and does not state OPC mass/fraction.

## Reported_Physical
Reported physical-property summaries
Mix ID | Density (kg/m³) | Water absorption (%) | Apparent porosity (%) | Sorptivity (mm/min^0.5)
C0 | 2340 | 6.42 | 14.31 | 0.092
AT1 | 2215 | 5.12 | 11.26 | 0.063
AT2 | 2228 | 4.78 | 10.41 | 0.052
AT3 | 2230 | 4.31 | 9.36 | 0.045
AT4 | 2245 | 4.12 | 8.97 | 0.041
AT5 | 2260 | 3.95 | 8.45 | 0.037
AT6 | 2272 | 3.61 | 7.82 | 0.031

## Reported_Mechanical
Reported mechanical-property summaries
Mix ID | Compressive strength (MPa) | Flexural strength (MPa) | Splitting tensile strength (MPa) | Fracture toughness (MPa·m^0.5)
C0 | 38.6 | 6.12 | 3.21 | 1.12
AT1 | 41.8 | 6.85 | 3.62 | 1.45
AT2 | 45.7 | 7.32 | 3.91 | 1.86
AT3 | 48.9 | 7.96 | 4.28 | 2.08
AT4 | 50.1 | 8.21 | 4.42 | 2.21
AT5 | 52.6 | 8.76 | 4.71 | 2.29
AT6 | 55.4 | 9.28 | 4.95 | 2.35

## Reported_Durability
Reported durability summary percentages
Mix ID | Water immersion (56 d) (%) | Wet-dry (100 cycles) (%) | Sulfate 5% (56 d) (%) | Acid 5% H₂SO₄ (28 d) (%) | Freeze-thaw (50 cycles) (%)
C0 | 92.1 | 75.3 | 70.2 | 62.4 | 78.6
AT1 | 94.6 | 81.7 | 76.5 | 69.3 | 83.2
AT2 | 95.8 | 86.3 | 81.4 | 72.2 | 86.1
AT3 | 96.5 | 88.9 | 84.7 | 75.1 | 88.7
AT4 | 97.1 | 91.2 | 86.2 | 77.6 | 90.3
AT5 | 96.8 | 92.4 | 88.6 | 79.6 | 91.1
AT6 | 97.6 | 93.8 | 90.3 | 81.5 | 92.4

## Reported_Thermal
Thermal values and consistency check
Diffusivity formula: α = k/(ρ·cp). With k in W/(m·K), ρ in kg/m³ and cp in J/(kg·K), α is m²/s; multiply by 10⁶ for mm²/s.
Mix ID | k reported (W/m·K) | α reported (mm²/s) | cp reported (J/kg·K) | CTE reported (10⁻⁶/°C) | ρ reported (kg/m³) | α calc using reported ρ (mm²/s) | Difference: reported−calc (mm²/s) | Verification flag
C0 | 1.62 | 0.78 | 920 | 9.6 | 2340 | 0.7525084 | 0.02749164 | Approx. consistent
AT1 | 1.32 | 0.64 | 980 | 8.8 | 2215 | 0.6080988 | 0.03190123 | CHECK source units/values
AT2 | 1.18 | 0.56 | 1005 | 8.1 | 2228 | 0.526988 | 0.03301196 | CHECK source units/values
AT3 | 1.09 | 0.52 | 1018 | 7.6 | 2230 | 0.4801466 | 0.0398534 | CHECK source units/values
AT4 | 1.05 | 0.49 | 1025 | 7.4 | 2245 | 0.4562985 | 0.03370145 | CHECK source units/values
AT5 | 0.98 | 0.46 | 1032 | 7.2 | 2260 | 0.4201825 | 0.03981752 | CHECK source units/values
AT6 | 0.93 | 0.43 | 1038 | 7 | 2272 | 0.3943458 | 0.03565416 | CHECK source units/values

## Specimen_Raw_Data
Specimen-level raw data template
Enter one row per individual specimen. Do not copy mixture means into this sheet. Keep failed/invalid tests and document exclusion reasons.
Date | Batch ID | Mix ID | Specimen ID | Test | Specimen geometry | Curing age (d) | Conditioning/moisture | Raw measurement | Unit | Calculated result | Result unit | Instrument ID | Operator | Standard/protocol actually used | Raw file path/name | Valid? (Y/N) | Exclusion reason/notes

## Lab_Record_Log
Original laboratory record register
Use this to point to actual notebook pages, instrument exports, photographs and calibration certificates.
Record ID | Date/time | Mix ID | Batch ID | Test/procedure | Instrument make/model | Instrument serial/calibration ID | Operator | Notebook/page or electronic file | Raw filename/path | Calibration checked? | Environmental conditions | Sample conditioning | Deviation/incident | File checksum/version | Reviewed by/date

## Durability_Raw_Data
Durability raw data template
Record baseline and post-exposure raw measurements. Specify exact protocol and actual concentration basis.
Mix ID | Batch ID | Specimen ID | Exposure type | Replicate no. | Baseline mass (g) | Post-exposure mass (g) | Baseline strength (MPa) | Post-exposure strength (MPa) | Retention (%) formula | Exposure duration/cycles | Solution concentration basis | Solution pH start/end | Temperature (°C) | Solution renewal schedule | Standard/protocol used | Visual damage notes | Raw file/reference

## Stats_Descriptive
Descriptive statistics from reported mix-level summaries
n=7 mixture-level summary points. These calculations are exploratory only; they are not replicate-level inference, ANOVA, causal effects or model validation.
Property X | Property Y | Pearson r (7 mix summaries) | Interpretation limit
Compressive strength | Splitting tensile strength | 0.9981536 | Strong positive association among reported mixture summaries; no causation.
Water absorption | Apparent porosity | 0.9996772 | Association may reflect shared calculations/definitions; verify independence.
Apparent porosity | Thermal conductivity | 0.997997 | Positive association is unusual under simple pore-volume expectations; check values/moisture/composition.
Fracture toughness | Sorptivity | -0.9750193 | Descriptive association only; does not prove fibre bridging or pore refinement.
Density | Compressive strength | -0.2546206 | Weak association in reported summaries; no mechanistic inference.

## LCA_Inventory
LCA inventory template and manuscript-reported totals
Mix/system | Process/material | Quantity per functional unit | Unit | Emission factor | EF unit | Calculated GWP (kg CO₂-eq) | Source/database/version | Transport distance (km) | Electricity mix/source | Allocation/cut-off rule | Notes
Manuscript-reported summary (not independently verified)
System | GWP (kg CO₂-eq/kg as reported) | Embodied energy (MJ) | Primary energy (MJ) | Waste utilization (%)
OPC mortar (C0) | 0.462 | 3.21 | 4.09 | 12
Lime-MK matrix (AT3) | 0.298 | 2.18 | 2.76 | 48
AT-MMC (AT6) | 0.249 | 1.72 | 2.21 | 62